## data_filled_400
Urea | Melamine | Dcda | PM(g) | Time(h) | Heat(℃) | HR(℃/min) | element1 | element2 | hata | modefiy | dope | ratio(%) | load(g) | area(cm2) | NO(ppm) | rate(mL/min) | Xe | Wu | LED | Intensity(W) | BET(m2/g) | Eg(eV) | NO2(%) | NO(%)
0 | 1 | 0 | 10 | 4 | 500 | 5 |  |  | 0 | 0 | 0 | 0 | 0.08 | 50 | 21 | 200 | 1 | 0 | 0 | 300 | 13.2 | 2.69 | 51.8 | 47.5
0 | 1 | 0 | 10 | 4 | 500 | 5 | Pd |  | 0 | 0 | 1 | 0.3 | 0.08 | 50 | 21 | 200 | 1 | 0 | 0 | 300 | 21.9624092 | 2.68 | 74.5 | 78.1
0 | 1 | 0 | 10 | 4 | 500 | 5 | Pd |  | 0 | 0 | 1 | 0.6 | 0.08 | 50 | 21 | 200 | 1 | 0 | 0 | 300 | 27.89855254 | 2.66 | 79.3 | 88.9
0 | 1 | 0 | 10 | 4 | 500 | 5 | Pd |  | 0 | 0 | 1 | 1.8 | 0.08 | 50 | 21 | 200 | 1 | 0 | 0 | 300 | 20.87108474 | 2.66 | 71.9 | 80
0 | 1 | 0 | 10 | 4 | 500 | 5 | Pd |  | 0 | 0 | 1 | 6 | 0.08 | 50 | 21 | 200 | 1 | 0 | 0 | 300 | 19.20273294 | 2.63 | 67.3 | 55.3
0 | 1 | 0 | 10 | 4 | 500 | 5 |  |  | 0 | 0 | 0 | 0 | 0.08 | 50 | 12 | 200 | 0 | 0 | 1 | 30 | 13.2 | 2.69 | 61.5 | 61.7
0 | 1 | 0 | 10 | 4 | 500 | 5 | Pd |  | 0 | 0 | 1 | 0.3 | 0.08 | 50 | 12 | 200 | 0 | 0 | 1 | 30 | 15.94404866 | 2.68 | 76.4 | 83.2
0 | 1 | 0 | 10 | 4 | 500 | 5 | Pd |  | 0 | 0 | 1 | 0.6 | 0.08 | 50 | 12 | 200 | 0 | 0 | 1 | 30 | 16.42153572 | 2.66 | 78.2 | 92.9
0 | 1 | 0 | 10 | 4 | 500 | 5 | Pd |  | 0 | 0 | 1 | 1.8 | 0.08 | 50 | 12 | 200 | 0 | 0 | 1 | 30 | 17.08219931 | 2.66 | 80.5 | 91.4
0 | 1 | 0 | 10 | 4 | 500 | 5 | Pd |  | 0 | 0 | 1 | 6 | 0.08 | 50 | 12 | 200 | 0 | 0 | 1 | 30 | 16.5586089 | 2.63 | 73.7 | 79.7
1 | 0 | 0 | 20 | 2 | 600 | 5 |  |  | 0 | 0 | 0 | 0 | 0.02 | 26.42 | 2.2 | 1700 | 1 | 0 | 0 | 300 | 51.51357101 | 2.7 | 38.65 | 12.7
1 | 0 | 0 | 20 | 2 | 600 | 5 | Pd |  | 1 | 0 | 0 | 0.5 | 0.02 | 26.42 | 2.2 | 1700 | 1 | 0 | 0 | 300 | 52.27744814 | 2.699848222 | 39.61 | 31.9
0 | 1 | 0 | 11.60696448 | 2 | 550 | 5 |  |  | 0 | 0 | 0 | 0 | 0.3 | 63.62 | 1 | 1000 | 0 | 1 | 0 | 150 | 3.0921 | 2.71 | 6.82 | 16.06
0 | 1 | 0 | 10.30340605 | 2 | 550 | 5 | Na | Ca | 0 | 1 | 0 | 16.67 | 0.3 | 63.62 | 1 | 1000 | 0 | 1 | 0 | 150 | 16.97215789 | 2.745910457 | 8.38 | 23.74
0 | 1 | 0 | 10.05033375 | 2 | 550 | 5 | Na | Ca | 0 | 1 | 0 | 33.33 | 0.3 | 63.62 | 1 | 1000 | 0 | 1 | 0 | 150 | 17.22962539 | 2.758549287 | 7.13 | 27.69
0 | 1 | 0 | 10.44984563 | 2 | 550 | 5 | Na | Ca | 0 | 1 | 0 | 50 | 0.3 | 63.62 | 1 | 1000 | 0 | 1 | 0 | 150 | 5.999 | 2.722285014 | 5.05 | 32.61
0 | 1 | 0 | 8.226096592 | 2 | 550 | 5 | Na | Ca | 0 | 1 | 0 | 66.67 | 0.3 | 63.62 | 1 | 1000 | 0 | 1 | 0 | 150 | 14.85885056 | 2.687098294 | 3.38 | 37.61
0 | 1 | 0 | 9.284932417 | 2 | 550 | 5 | Na | Ca | 0 | 1 | 0 | 100 | 0.3 | 63.62 | 1 | 1000 | 0 | 1 | 0 | 150 | 7.7302 | 2.67 | 2.38 | 39.72
0 | 1 | 0 | 7.447898545 | 2 | 550 | 5 | Na | Ca | 0 | 1 | 0 | 133.32 | 0.3 | 63.62 | 1 | 1000 | 0 | 1 | 0 | 150 | 19.29651651 | 2.660365987 | 1.58 | 35.11
0 | 1 | 0 | 7.8626378 | 2 | 550 | 5 | Na |  | 0 | 1 | 0 | 100 | 0.3 | 63.62 | 1 | 1000 | 0 | 1 | 0 | 150 | 7.841520739 | 2.81 | 4.33 | 32
0 | 1 | 0 | 7.831159449 | 2 | 550 | 5 | Ca |  | 0 | 1 | 0 | 100 | 0.3 | 63.62 | 1 | 1000 | 0 | 1 | 0 | 150 | 8.117791505 | 2.49 | 6.02 | 28.62
0 | 1 | 0 | 4 | 3 | 550 | 20 |  |  | 0 | 0 | 0 | 0 | 0.125893992 | 20 | 1 | 3000 | 0 | 0 | 1 | 15 | 9.64 | 2.68 | 47.8 | 14.1
0 | 1 | 0 | 3.8 | 3 | 550 | 20 | CaCO3 |  | 1 | 0 | 0 | 12.32 | 0.11836827 | 20 | 1 | 3000 | 0 | 0 | 1 | 15 | 11.56 | 2.51 | 11.21 | 15.34
0 | 1 | 0 | 3.6 | 3 | 550 | 20 | CaCO3 |  | 1 | 0 | 0 | 26.42 | 0.118072122 | 20 | 1 | 3000 | 0 | 0 | 1 | 15 | 10.14 | 2.44 | 4.11 | 14.83
0 | 1 | 0 | 0.8 | 3 | 550 | 20 | CaCO3 | TiO2 | 1 | 0 | 0 | 671.01 | 0.163199558 | 20 | 1 | 3000 | 0 | 0 | 1 | 15 | 55.4 | 2.98 | 44.72 | 27.91
0 | 1 | 0 | 0.8 | 3 | 550 | 20 | CaCO3 | TiO2 | 1 | 0 | 0 | 671.1 | 0.163324654 | 20 | 1 | 3000 | 0 | 0 | 1 | 15 | 50.16 | 2.93 | 13.49 | 26.01
0 | 1 | 0 | 0.8 | 3 | 550 | 20 | CaCO3 | TiO2 | 1 | 0 | 0 | 902 | 0.172078457 | 20 | 1 | 3000 | 0 | 0 | 1 | 15 | 48.44 | 2.95 | 6.36 | 22.94
0 | 1 | 0 | 6 | 3 | 550 | 11.26570502 |  |  | 0 | 0 | 0 | 0 | 0.13628406 | 109.1894673 | 1 | 2227.3277 | 0 | 1 | 0 | 250 | 51.52508112 | 2.716539908 | 29.55595721 | 55.5
0 | 1 | 0 | 6 | 3 | 550 | 13.25047832 | Fe |  | 0 | 0 | 1 | 13.2 | 0.149466394 | 113.1 | 1 | 2271.661421 | 0 | 1 | 0 | 250 | 60.56409185 | 2.679629129 | 28.49315152 | 78.5
0 | 1 | 0 | 6 | 3 | 550 | 13.24971017 | Fe | C10O1 | 0 | 0 | 1 | 13.32 | 0.149461517 | 113.0999924 | 1 | 2271.657631 | 0 | 1 | 0 | 250 | 60.56686345 | 2.679629504 | 28.49145566 | 65.86
0 | 1 | 0 | 6 | 3 | 550 | 13.24661651 | Fe | C10O1 | 0 | 0 | 1 | 13.81 | 0.149441819 | 113.0999936 | 1 | 2271.641988 | 0 | 1 | 0 | 250 | 60.57824466 | 2.679630969 | 28.48452534 | 93.44
0 | 1 | 0 | 6 | 3 | 550 | 13.24280431 | Fe | C10O1 | 0 | 0 | 1 | 14.43 | 0.149452784 | 113.1000051 | 1 | 2271.620491 | 0 | 1 | 0 | 250 | 60.59275817 | 2.67963226 | 28.47578933 | 83.52
0 | 1 | 0 | 6 | 3 | 550 | 11.64424637 | Fe | C10O1 | 0 | 0 | 1 | 16.88 | 0.149533588 | 113.1000064 | 1 | 2376.113016 | 0 | 1 | 0 | 250 | 60.65111382 | 2.679634968 | 28.44176443 | 79.5
0 | 1 | 0 | 4 | 4 | 550 | 20 |  |  | 0 | 0 | 0 | 0 | 0.2 | 113.1 | 0.8 | 2000 | 1 | 0 | 0 | 300 | 30.52369756 | 2.8 | 27.35038216 | 25.45
0 | 1 | 0 | 4 | 4 | 550 | 20 |  |  | 1 | 0 | 0 | 11.11 | 0.2 | 113.1 | 0.8 | 2000 | 1 | 0 | 0 | 300 | 37.55973395 | 2.614599276 | 22.64318989 | 28.8
0 | 1 | 0 | 4 | 4 | 550 | 20 |  |  | 1 | 0 | 0 | 25 | 0.2 | 113.1 | 0.8 | 2000 | 1 | 0 | 0 | 300 | 38.95158448 | 2.627070524 | 22.2939129 | 36.47
0 | 1 | 0 | 4 | 4 | 550 | 20 |  |  | 1 | 0 | 0 | 42.86 | 0.2 | 113.1 | 0.8 | 2000 | 1 | 0 | 0 | 300 | 46.09390326 | 2.635688872 | 21.64574005 | 41.51
0 | 1 | 0 | 4 | 4 | 550 | 20 |  |  | 1 | 0 | 0 | 66.67 | 0.2 | 113.1 | 0.8 | 2000 | 1 | 0 | 0 | 300 | 54.9085744 | 2.644466522 | 20.65478236 | 44.81
0 | 1 | 0 | 4 | 4 | 550 | 20 |  |  | 1 | 0 | 0 | 100 | 0.2 | 113.1 | 0.8 | 2000 | 1 | 0 | 0 | 300 | 75.12020504 | 2.652787469 | 19.40987339 | 43.85
0 | 1 | 0 | 12 | 3 | 550 | 15 |  |  | 0 | 0 | 0 | 0 | 0.2 | 113.1 | 0.66 | 2400 | 0 | 1 | 0 | 100 | 14 | 2.42 | 17.39305777 | 22.82
0 | 1 | 0 | 12 | 3 | 550 | 15 | BiOBr |  | 0 | 1 | 0 | 100 | 0.2 | 113.1 | 0.66 | 2400 | 0 | 1 | 0 | 100 | 22 | 2.46 | 22.32824702 | 32.77
1 | 0 | 0 | 20 | 3 | 550 | 5 |  |  | 0 | 0 | 0 | 0 | 0.3 | 103.87 | 0.6 | 500 | 0 | 0 | 1 | 30 | 74.424 | 2.82 | 38.86778233 | 65.69
1 | 0 | 0 | 20 | 3 | 550 | 5 | Bi2O3 |  | 1 | 0 | 0 | 15 | 0.3 | 103.87 | 0.6 | 500 | 0 | 0 | 1 | 30 | 46.919 | 2.573165359 | 35.843726 | 69.77
0 | 0 | 1 | 4 | 4 | 550 | 5 |  |  | 0 | 0 | 0 | 0 | 0.2 | 113.1 | 0.6 | 1000 | 0 | 0 | 1 | 150 | 77.4 | 3 | 25.68 | 35.78
0 | 0 | 1 | 4 | 4 | 550 | 5 | S |  | 0 | 0 | 1 | 7.5 | 0.2 | 113.1 | 0.6 | 1000 | 0 | 0 | 1 | 150 | 54.3 | 2.778505126 | 25.29 | 44.5
0 | 0 | 1 | 4 | 4 | 550 | 5 | S |  | 0 | 0 | 1 | 18.75 | 0.2 | 113.1 | 0.6 | 1000 | 0 | 0 | 1 | 150 | 57.5 | 2.7 | 27.04 | 51.66
0 | 0 | 1 | 4 | 4 | 550 | 5 | S |  | 0 | 0 | 1 | 37.5 | 0.2 | 113.1 | 0.6 | 1000 | 0 | 0 | 1 | 150 | 40.3 | 2.774529599 | 28.4 | 39.01
0 | 0 | 1 | 4 | 4 | 550 | 5 | S |  | 0 | 0 | 1 | 75 | 0.2 | 113.1 | 0.6 | 1000 | 0 | 0 | 1 | 150 | 50 | 2.748763176 | 29.5 | 36.86
0 | 0 | 1 | 4 | 4 | 550 | 5 |  |  | 0 | 0 | 0 | 0 | 0.2 | 113.1 | 0.6 | 1000 | 0 | 0 | 1 | 150 | 19.5 | 2.795491508 | 34.63 | 16.41
0 | 0 | 1 | 20 | 2 | 550 | 9.136316229 |  |  | 0 | 0 | 0 | 0 | 0.2 | 103.87 | 0.6 | 1000 | 0 | 0 | 1 | 15 | 9 | 2.7 | 25.8 | 22.2
0 | 0 | 1 | 20 | 2 | 550 | 9.99999958 | Bi |  | 1 | 0 | 0 | 5.26 | 0.2 | 103.87 | 0.6 | 1000 | 0 | 0 | 1 | 15 | 41 | 2.595803821 | 7.84 | 59.73
0 | 0 | 1 | 20 | 2 | 550 | 10 | Bi |  | 1 | 0 | 0 | 11.11 | 0.2 | 103.87 | 0.6 | 1000 | 0 | 0 | 1 | 15 | 42 | 2.563287217 | 2.32 | 68.24
0 | 0 | 1 | 20 | 2 | 550 | 10.00000064 | Bi |  | 1 | 0 | 0 | 17.64 | 0.2 | 103.87 | 0.6 | 1000 | 0 | 0 | 1 | 15 | 42 | 2.559309924 | 10.74 | 61.35
0 | 0 | 1 | 20 | 2 | 550 | 8.957392213 | Bi |  | 1 | 0 | 0 | 25 | 0.2 | 103.87 | 0.6 | 1000 | 0 | 0 | 1 | 15 | 43 | 2.550656443 | 12.8 | 54.46
0 | 0 | 1 | 20 | 2 | 550 | 8.33520035 | Bi |  | 1 | 0 | 0 | 33.33 | 0.2 | 103.87 | 0.6 | 1000 | 0 | 0 | 1 | 15 | 43 | 2.545497554 | 18.37 | 39.73
1 | 0 | 0 | 7.450513832 | 2 | 500 | 5 |  |  | 0 | 0 | 0 | 0 | 0.1 | 80 | 0.6 | 1200 | 1 | 0 | 0 | 300 | 40.95056269 | 2.76 | 31.44500194 | 35
1 | 0 | 0 | 7.610961137 | 2 | 500 | 5 | I | BiOIO3 | 1 | 0 | 0 | 11.11 | 0.1 | 80 | 0.6 | 1200 | 1 | 0 | 0 | 300 | 41.46429636 | 2.745978393 | 30.69920875 | 38
1 | 0 | 0 | 7.753405389 | 2 | 500 | 5 | I | BiOIO3 | 1 | 0 | 0 | 25 | 0.1 | 80 | 0.6 | 1200 | 1 | 0 | 0 | 300 | 41.81754272 | 2.724655901 | 29.75828209 | 44
1 | 0 | 0 | 7.849360423 | 2 | 500 | 5 | I | BiOIO3 | 1 | 0 | 0 | 42.86 | 0.1 | 80 | 0.6 | 1200 | 1 | 0 | 0 | 300 | 57.80522526 | 2.714887379 | 27.95765709 | 57
1 | 0 | 0 | 17.90665911 | 2 | 500 | 5 | I | BiOIO3 | 1 | 0 | 0 | 66.67 | 0.1 | 80 | 0.6 | 1200 | 1 | 0 | 0 | 300 | 69.40264093 | 2.725401229 | 25.26039964 | 52
1 | 0 | 0 | 24.58997503 | 2 | 500 | 5 | I | BiOIO3 | 1 | 0 | 0 | 100 | 0.1 | 80 | 0.6 | 1200 | 1 | 0 | 0 | 300 | 79.1278752 | 2.726756018 | 21.96156044 | 49
1 | 0 | 0 | 9.972627649 | 4 | 550 | 2.5 |  |  | 0 | 0 | 0 | 0 | 0.1 | 113.1 | 0.6 | 1200 | 1 | 0 | 0 | 300 | 108.27 | 2.95 | 19.92077348 | 34.2
1 | 0 | 0 | 9.967441485 | 4 | 550 | 2.5 | Fe2O3 |  | 1 | 0 | 0 | 1 | 0.1 | 113.1 | 0.6 | 1200 | 1 | 0 | 0 | 300 | 80.50661298 | 2.792405981 | 24.99226231 | 40.8
1 | 0 | 0 | 9.945623994 | 4 | 550 | 2.5 | Fe2O3 |  | 1 | 0 | 0 | 3 | 0.1 | 113.1 | 0.6 | 1200 | 1 | 0 | 0 | 300 | 53.64039755 | 2.635336942 | 24.97457252 | 47
1 | 0 | 0 | 9.934466474 | 4 | 550 | 2.5 | Fe2O3 |  | 1 | 0 | 0 | 5 | 0.1 | 113.1 | 0.6 | 1200 | 1 | 0 | 0 | 300 | 59.29850844 | 2.629355338 | 24.93894301 | 53.7
1 | 0 | 0 | 9.950170143 | 4 | 550 | 2.5 | Fe2O3 |  | 1 | 0 | 0 | 7 | 0.1 | 113.1 | 0.6 | 1200 | 1 | 0 | 0 | 300 | 67.5 | 2.648545301 | 22.54747454 | 60.8
1 | 0 | 0 | 9.970831913 | 4 | 550 | 2.5 | Fe2O3 |  | 1 | 0 | 0 | 9 | 0.1 | 113.1 | 0.6 | 1200 | 1 | 0 | 0 | 300 | 64.33912368 | 2.640479113 | 24.56600215 | 50.8
0 | 0 | 1 | 10.19100418 | 4 | 550 | 5 |  |  | 0 | 0 | 0 | 0 | 0.05 | 16 | 0.6 | 1200 | 1 | 0 | 0 | 300 | 33.12745953 | 2.606796802 | 36.34190063 | 34.97
0 | 0 | 1 | 10.24045052 | 4 | 550 | 5 | InVO4 |  | 1 | 0 | 0 | 11.11 | 0.05 | 16 | 0.6 | 1200 | 1 | 0 | 0 | 300 | 41.6437502 | 2.595942608 | 35.45066967 | 50.3
0 | 0 | 1 | 11.34041933 | 4 | 550 | 5 | InVO4 |  | 1 | 0 | 0 | 25 | 0.05 | 16 | 0.6 | 1200 | 1 | 0 | 0 | 300 | 57.91295982 | 2.626254047 | 34.01842448 | 48.15
0 | 0 | 1 | 17.79136113 | 4 | 550 | 5 | InVO4 |  | 1 | 0 | 0 | 42.86 | 0.05 | 16 | 0.6 | 1200 | 1 | 0 | 0 | 300 | 72.14527106 | 2.643558495 | 31.78131594 | 61.34
0 | 0 | 1 | 25.75451226 | 4 | 550 | 5 | InVO4 |  | 1 | 0 | 0 | 66.67 | 0.05 | 16 | 0.6 | 1200 | 1 | 0 | 0 | 300 | 78.50465607 | 2.652161939 | 28.36991092 | 57.52
0 | 0 | 1 | 28.78143027 | 4 | 550 | 5 | InVO4 |  | 1 | 0 | 0 | 100 | 0.05 | 16 | 0.6 | 1200 | 1 | 0 | 0 | 300 | 82.97371548 | 2.680427756 | 24.07059594 | 55.22
1 | 0 | 0 | 10 | 2 | 550 | 15 |  |  | 0 | 0 | 0 | 0 | 0.2 | 113.1 | 0.6 | 2400 | 0 | 0 | 1 | 30 | 28.46113313 | 2.7 | 43.68707474 | 31.59
1 | 0 | 0 | 10 | 2 | 550 | 15 | TiO2 | N | 0 | 0 | 1 | 4 | 0.2 | 113.1 | 0.6 | 2400 | 0 | 0 | 1 | 30 | 32.74584702 | 2.631044378 | 40.72215034 | 36.29
1 | 0 | 0 | 10 | 2 | 550 | 15 | TiO2 | N | 0 | 0 | 1 | 6 | 0.2 | 113.1 | 0.6 | 2400 | 0 | 0 | 1 | 30 | 36.14182764 | 2.601772937 | 39.93652104 | 35.82
1 | 0 | 0 | 10 | 2 | 550 | 15 | TiO2 | N | 0 | 0 | 1 | 8 | 0.2 | 113.1 | 0.6 | 2400 | 0 | 0 | 1 | 30 | 38.9316942 | 2.585179183 | 39.38819703 | 38.87
1 | 0 | 0 | 10 | 2 | 550 | 15 | TiO2 | N | 0 | 0 | 1 | 10 | 0.2 | 113.1 | 0.6 | 2400 | 0 | 0 | 1 | 30 | 42.2823052 | 2.574358829 | 37.27604506 | 46.1
1 | 0 | 0 | 10 | 2 | 550 | 15 | TiO2 | N | 0 | 0 | 1 | 12 | 0.2 | 113.1 | 0.6 | 2400 | 0 | 0 | 1 | 30 | 43.6807912 | 2.568483925 | 36.30547816 | 34.88
1 | 0 | 0 | 10 | 2 | 550 | 15 | TiO2 | N | 0 | 0 | 1 | 14 | 0.2 | 113.1 | 0.6 | 2400 | 0 | 0 | 1 | 30 | 43.45779052 | 2.567296825 | 35.26662435 | 36.99
1 | 0 | 0 | 10 | 2 | 550 | 15 |  |  | 0 | 0 | 0 | 0 | 0.2 | 113.1 | 0.6 | 2415 | 0 | 1 | 0 | 150 | 33 | 2.65 | 13.69127164 | 42.3
1 | 0 | 0 | 10 | 2 | 550 | 15 | Bi |  | 1 | 0 | 0 | 15 | 0.2 | 113.1 | 0.6 | 2415 | 0 | 1 | 0 | 150 | 57 | 2.791690509 | 11.23957051 | 48.5
1 | 0 | 0 | 10 | 2 | 550 | 15 | Bi |  | 1 | 0 | 0 | 25 | 0.2 | 113.1 | 0.6 | 2415 | 0 | 1 | 0 | 150 | 49 | 2.786839469 | 11.94931764 | 59.7
1 | 0 | 0 | 10 | 2 | 550 | 15 | Bi |  | 1 | 0 | 0 | 50 | 0.2 | 113.1 | 0.6 | 2415 | 0 | 1 | 0 | 150 | 41 | 2.777546502 | 15.10360593 | 47.6
1 | 0 | 0 | 10 | 2 | 550 | 15 | Bi |  | 1 | 0 | 0 | 100 | 0.2 | 113.1 | 0.6 | 2415 | 0 | 1 | 0 | 150 | 36 | 2.682864078 | 16.45071559 | 31.4
1 | 0 | 0 | 10 | 2 | 550 | 15 | Bi |  | 1 | 0 | 0 | 200 | 0.2 | 113.1 | 0.6 | 2415 | 0 | 1 | 0 | 150 | 15 | 2.557818601 | 25.36073933 | 18.2
1 | 0 | 0 | 10 | 2 | 525 | 15 |  |  | 0 | 0 | 0 | 0 | 0.2 | 113.1 | 0.6 | 2415 | 0 | 1 | 0 | 150 | 71.59377451 | 2.693761367 | 16.7255931 | 31.22
1 | 0 | 0 | 10 | 2 | 525 | 15 | MoS2 |  | 1 | 0 | 0 | 0.5025 | 0.2 | 113.1 | 0.6 | 2415 | 0 | 1 | 0 | 150 | 68.19089117 | 2.694619931 | 16.68657893 | 41.76
1 | 0 | 0 | 10 | 2 | 525 | 15 | MoS2 |  | 1 | 0 | 0 | 1.01 | 0.2 | 113.1 | 0.6 | 2415 | 0 | 1 | 0 | 150 | 62.38036933 | 2.695525945 | 16.6469441 | 45.43
1 | 0 | 0 | 10 | 2 | 525 | 15 | MoS2 |  | 1 | 0 | 0 | 1.523 | 0.2 | 113.1 | 0.6 | 2415 | 0 | 1 | 0 | 150 | 60.82737076 | 2.696480052 | 16.60668771 | 51.67
1 | 0 | 0 | 10 | 2 | 525 | 15 | MoS2 |  | 1 | 0 | 0 | 3.093 | 0.2 | 113.1 | 0.6 | 2415 | 0 | 1 | 0 | 150 | 56.87808826 | 2.699629016 | 16.48270069 | 35.3
1 | 0 | 0 | 10 | 2 | 525 | 15 | MoS2 |  | 1 | 0 | 0 | 5.263 | 0.2 | 113.1 | 0.6 | 2415 | 0 | 1 | 0 | 150 | 54.12936819 | 2.70443838 | 16.31127476 | 26.12
1 | 0 | 0 | 16 | 2 | 550 | 15 |  |  | 0 | 0 | 0 | 0 | 0.2 | 113.1 | 0.6 | 2415 | 0 | 1 | 0 | 300 | 30.4258606 | 2.558517392 | 29.15 | 39.5
1 | 0 | 0 | 16 | 2 | 550 | 15 | Ag |  | 0 | 0 | 1 | 5 | 0.2 | 113.1 | 0.6 | 2415 | 0 | 1 | 0 | 300 | 38.95091697 | 2.564083068 | 25.59 | 45.5
1 | 0 | 0 | 16 | 2 | 550 | 15 | Ag |  | 0 | 0 | 1 | 10 | 0.2 | 113.1 | 0.6 | 2415 | 0 | 1 | 0 | 300 | 40.03559461 | 2.587247124 | 25.25 | 54.3
1 | 0 | 0 | 16 | 2 | 550 | 15 | Ag |  | 0 | 0 | 1 | 20 | 0.2 | 113.1 | 0.6 | 2415 | 0 | 1 | 0 | 300 | 44.46875985 | 2.619987672 | 23.975 | 54.3
1 | 0 | 0 | 16 | 2 | 550 | 15 |  |  | 0 | 0 | 0 | 0 | 0.2 | 113.1 | 0.6 | 2415 | 0 | 1 | 0 | 150 | 103.5 | 2.793930255 | 13.01206177 | 39.5
1 | 0 | 0 | 16 | 2 | 550 | 15 | Pd |  | 0 | 0 | 1 | 1 | 0.2 | 113.1 | 0.6 | 2415 | 0 | 1 | 0 | 150 | 57.3 | 2.791671052 | 12.80658734 | 48.2
1 | 0 | 0 | 16 | 2 | 550 | 15 | Pd |  | 0 | 0 | 1 | 3 | 0.2 | 113.1 | 0.6 | 2415 | 0 | 1 | 0 | 150 | 51.5 | 2.790702432 | 12.55579827 | 55.6
1 | 0 | 0 | 16 | 2 | 550 | 15 | Pd |  | 0 | 0 | 1 | 5 | 0.2 | 113.1 | 0.6 | 2415 | 0 | 1 | 0 | 150 | 55.6 | 2.79198713 | 12.37750486 | 60.6
1 | 0 | 0 | 16 | 2 | 550 | 15 | Pd |  | 0 | 0 | 1 | 10 | 0.2 | 113.1 | 0.6 | 2415 | 0 | 1 | 0 | 150 | 34.8 | 2.785208408 | 11.25924056 | 47.6
0 | 1 | 0 | 15 | 2 | 550 | 10 |  |  | 0 | 0 | 0 | 0 | 0.4 | 113.1 | 0.6 | 2333.746552 | 0 | 1 | 0 | 150 | 82.60171696 | 2.8 | 11.72 | 20
0 | 1 | 0 | 15 | 2 | 550 | 10 | SnO2 |  | 1 | 0 | 0 | 2.04 | 0.4 | 113.1 | 0.6 | 2339.986799 | 0 | 1 | 0 | 150 | 66.42116864 | 2.8 | 9.34 | 19.6
0 | 1 | 0 | 15 | 2 | 550 | 10 | SnO2 |  | 1 | 0 | 0 | 6.38 | 0.4 | 113.1 | 0.6 | 2366.48397 | 0 | 1 | 0 | 150 | 56.09000784 | 2.8 | 11.73 | 22
0 | 1 | 0 | 15 | 2 | 550 | 10 | SnO2 |  | 1 | 0 | 0 | 11.11 | 0.4 | 113.1 | 0.6 | 2313.307942 | 0 | 1 | 0 | 150 | 54.4385837 | 2.8 | 7.32 | 23.1
0 | 1 | 0 | 15 | 2 | 550 | 10 | SnO2 |  | 1 | 0 | 0 | 17.65 | 0.4 | 113.1 | 0.6 | 2319.727254 | 0 | 1 | 0 | 150 | 55.69513672 | 2.8 | 7.28 | 18.5
0 | 1 | 0 | 4 | 4 | 520 | 5.000000347 |  |  | 0 | 0 | 0 | 0 | 0.05 | 28.27 | 0.6 | 559.5028901 | 1 | 0 | 0 | 300 | 6.3 | 2.79 | 62.5 | 37
0 | 1 | 0 | 4 | 4 | 520 | 6.302306453 | Sr |  | 0 | 0 | 1 | 1.65 | 0.05 | 28.27 | 0.6 | 520.8141049 | 1 | 0 | 0 | 300 | 7.819620387 | 2.780068501 | 39.01034315 | 55
0 | 1 | 0 | 4 | 4 | 520 | 5.000000143 | Sr |  | 0 | 0 | 1 | 3.28 | 0.05 | 28.27 | 0.6 | 1190.258401 | 1 | 0 | 0 | 300 | 7.5 | 2.77 | 15.8 | 55
0 | 1 | 0 | 4 | 4 | 520 | 6.285765007 | Sr |  | 0 | 0 | 1 | 4.93 | 0.05 | 28.27 | 0.6 | 522.9857362 | 1 | 0 | 0 | 300 | 8.939809833 | 2.772400122 | 20.96121301 | 28
1 | 0 | 0 | 30 | 4 | 550 | 15 | W18O49 |  | 1 | 0 | 0 | 25 | 0.05 | 28.27 | 0.6 | 1129.58105 | 1 | 0 | 0 | 300 | 82.47726 | 2.716552357 | 54.66420155 | 74.26
1 | 0 | 0 | 30 | 4 | 550 | 15 | W18O49 |  | 1 | 0 | 0 | 50 | 0.05 | 28.27 | 0.6 | 1129.563917 | 1 | 0 | 0 | 300 | 83.1273 | 2.719084693 | 52.67793337 | 76.34
1 | 0 | 0 | 30 | 4 | 550 | 15 | W18O49 |  | 1 | 0 | 0 | 75 | 0.05 | 28.27 | 0.6 | 1183.433021 | 1 | 0 | 0 | 300 | 83.5921 | 2.736788993 | 49.67091978 | 74.85
1 | 0 | 0 | 30 | 4 | 550 | 15 | W18O49 |  | 1 | 0 | 0 | 100 | 0.05 | 28.27 | 0.6 | 1234.689088 | 1 | 0 | 0 | 300 | 83.9403 | 2.737317671 | 44.96125626 | 76.04
1 | 0 | 0 | 30 | 4 | 550 | 15 | W18O49 |  | 1 | 0 | 0 | 125 | 0.05 | 28.27 | 0.6 | 1323.94279 | 1 | 0 | 0 | 300 | 84.4413 | 2.735843242 | 40.16816304 | 83.55
1 | 0 | 0 | 30 | 4 | 550 | 15 | W18O49 |  | 1 | 0 | 0 | 150 | 0.05 | 28.27 | 0.6 | 1548.458501 | 1 | 0 | 0 | 300 | 84.428 | 2.747858081 | 32.56384941 | 80.2
1 | 0 | 0 | 30 | 4 | 550 | 15 | W18O49 |  | 1 | 0 | 0 | 200 | 0.05 | 28.27 | 0.6 | 2016.716165 | 1 | 0 | 0 | 300 | 84.7534 | 2.719423457 | 18.67113273 | 75.89
1 | 0 | 0 | 30 | 4 | 550 | 15 |  |  | 0 | 0 | 0 | 0 | 0.05 | 28.27 | 0.6 | 917.9878291 | 1 | 0 | 0 | 300 | 81.5019 | 2.76 | 54.28974505 | 59.14
0 | 1 | 0 | 4 | 2 | 600 | 8.765889045 |  |  | 0 | 0 | 0 | 0 | 0.1 | 89.82480028 | 0.6 | 2111.466041 | 1 | 0 | 0 | 500 | 51.98981715 | 2.62 | 32.78145829 | 25.64
0 | 1 | 0 | 4 | 2 | 600 | 8.768164272 | B |  | 0 | 0 | 1 | 3.75 | 0.1 | 99.10399716 | 0.6 | 2111.461666 | 1 | 0 | 0 | 500 | 52.12147918 | 2.56 | 32.40978609 | 43.98
0 | 1 | 0 | 4 | 2 | 600 | 9.058731059 | K |  | 0 | 0 | 1 | 2 | 0.1 | 89.20286119 | 0.6 | 2064.316317 | 1 | 0 | 0 | 500 | 57.48291083 | 2.577963094 | 30.56291533 | 35
0 | 1 | 0 | 4 | 2 | 600 | 7.965024075 | B | K | 0 | 0 | 1 | 4.78 | 0.1 | 89.21126438 | 0.6 | 2064.319641 | 1 | 0 | 0 | 500 | 57.50574021 | 2.537192852 | 30.98269964 | 53.72
0 | 1 | 0 | 4 | 2 | 600 | 8.769440479 | B | K | 0 | 0 | 1 | 5.82 | 0.1 | 99.11003053 | 0.6 | 2209.859205 | 1 | 0 | 0 | 500 | 52.12335888 | 2.51 | 32.4087715 | 59.52
0 | 1 | 0 | 4 | 2 | 600 | 7.965668127 | B | K | 0 | 0 | 1 | 6.86 | 0.1 | 89.21774379 | 0.6 | 2064.349432 | 1 | 0 | 0 | 500 | 57.52294866 | 2.517176723 | 30.98001797 | 57.83
0 | 0 | 1 | 10 | 3 | 550 | 5 |  |  | 0 | 0 | 0 | 0 | 0.2 | 103.87 | 0.6 | 2227.308553 | 0 | 0 | 1 | 15 | 9.1 | 2.68 | 36.1 | 20.6
0 | 0 | 1 | 10 | 5 | 600 | 5 |  |  | 0 | 0 | 0 | 0 | 0.2 | 103.87 | 0.6 | 2230.408502 | 0 | 0 | 1 | 15 | 18.2 | 2.7 | 30.99 | 32.5
0 | 0 | 1 | 10 | 11 | 600 | 5 |  |  | 0 | 0 | 0 | 0 | 0.2 | 103.87 | 0.6 | 2202.65038 | 0 | 0 | 1 | 15 | 48.3 | 2.89 | 29.97 | 35.45
0 | 0 | 1 | 10 | 17 | 600 | 5 |  |  | 0 | 0 | 0 | 0 | 0.2 | 103.87 | 0.6 | 2192.847205 | 0 | 0 | 1 | 15 | 60.5 | 2.95 | 27.01 | 35.8
0 | 1 | 0 | 10.43206303 | 3 | 550 | 5.249714104 |  |  | 0 | 0 | 0 | 0 | 0.02 | 16 | 0.58 | 550 | 1 | 0 | 0 | 300 | 30.77562458 | 2.73 | 37.05596962 | 16.2
0 | 1 | 0 | 25.86270703 | 3 | 550 | 12.22973243 | BiOI |  | 1 | 0 | 0 | 930 | 0.02 | 16 | 0.58 | 550 | 1 | 0 | 0 | 300 | 71.25991701 | 2.63001015 | 21.07413403 | 80.3
0 | 1 | 0 | 16.70365324 | 2.707636861 | 550 | 7.619394459 | (NH4)2SO4 |  | 0 | 1 | 0 | 2 | 0.161671688 | 103.739347 | 0.561368823 | 1781.560166 | 0 | 1 | 0 | 300 | 50 | 2.52 | 26.07334196 | 47.1
0 | 1 | 0 | 15.98363235 | 2.777708767 | 550 | 8.476060809 | (NH4)2SO4 |  | 0 | 1 | 0 | 1 | 0.152584588 | 91.92272455 | 0.559708321 | 1840.262201 | 0 | 1 | 0 | 300 | 32 | 2.61 | 25.69530831 | 31.9
0 | 1 | 0 | 16.75775069 | 2.759833706 | 550 | 8.102379907 | (NH4)2SO4 |  | 0 | 1 | 0 | 1.5 | 0.154052806 | 101.1181737 | 0.554418559 | 1802.139931 | 0 | 1 | 0 | 300 | 59 | 2.64 | 26.06667326 | 34.9
0 | 1 | 0 | 17.14854186 | 2.657602773 | 550 | 7.270477189 | (NH4)2SO4 |  | 0 | 1 | 0 | 2.5 | 0.164871667 | 105.9179565 | 0.55282645 | 1799.643022 | 0 | 1 | 0 | 300 | 30 | 2.53 | 25.82635913 | 34.2
0 | 1 | 0 | 13.90818574 | 2.852249144 | 550 | 8.914536092 |  |  | 0 | 0 | 0 | 0 | 0.139627498 | 87.42262894 | 0.550778039 | 2054.87261 | 0 | 1 | 0 | 300 | 9 | 2.5 | 31.13055639 | 24.9
1 | 0 | 0 | 10 | 2 | 550 | 15 |  |  | 0 | 0 | 0 | 0 | 0.2 | 113.1 | 0.55 | 2400 | 0 | 1 | 0 | 150 | 137 | 2.44 | 23.53853193 | 36.3
1 | 0 | 0 | 10 | 2 | 550 | 15 | SrCO3 |  | 0 | 0 | 1 | 2 | 0.2 | 113.1 | 0.55 | 2400 | 0 | 1 | 0 | 150 | 84 | 2.745758045 | 21.62602922 | 43.1
1 | 0 | 0 | 10 | 2 | 550 | 15 | SrCO3 |  | 0 | 0 | 1 | 3.33 | 0.2 | 113.1 | 0.55 | 2400 | 0 | 1 | 0 | 150 | 60 | 2.75475049 | 20.52987458 | 49.8
1 | 0 | 0 | 10 | 2 | 550 | 15 | SrCO3 |  | 0 | 0 | 1 | 6 | 0.2 | 113.1 | 0.55 | 2400 | 0 | 1 | 0 | 150 | 33 | 2.765985083 | 17.84977314 | 38.8
0 | 1 | 0 | 10 | 4 | 550 | 10 |  |  | 0 | 0 | 0 | 0 | 0.5 | 113.1 | 0.55 | 2400 | 0 | 0 | 1 | 12 | 20 | 2.79 | 56.05003386 | 30.67
0 | 1 | 0 | 2.5 | 4 | 550 | 10 | NaLa(WO4)2 |  | 1 | 0 | 0 | 10.67 | 0.5 | 113.1 | 0.55 | 2400 | 0 | 0 | 1 | 12 | 21.47468934 | 2.628945219 | 35.08527833 | 21.44
0 | 1 | 0 | 5 | 4 | 550 | 10 | NaLa(WO4)2 |  | 1 | 0 | 0 | 8.12 | 0.5 | 113.1 | 0.55 | 2400 | 0 | 0 | 1 | 12 | 13.42 | 2.699751417 | 39.5429297 | 47.18
0 | 1 | 0 | 10 | 4 | 550 | 10 | NaLa(WO4)2 |  | 1 | 0 | 0 | 2.64 | 0.5 | 113.1 | 0.55 | 2400 | 0 | 0 | 1 | 12 | 25.964346 | 2.750112909 | 46.59033398 | 42.3
0 | 0 | 1 | 10 | 2 | 550 | 2.5 |  |  | 0 | 0 | 0 | 0 | 0.2 | 109.455057 | 0.55 | 2410.709083 | 0 | 0 | 1 | 12 | 13.07 | 2.724886608 | 74.38 | 25.9
0 | 0 | 1 | 10 | 2 | 550 | 2.5 | BiOIO3 |  | 1 | 0 | 0 | 16.38 | 0.2 | 103.6512269 | 0.55 | 2405.011141 | 0 | 0 | 1 | 12 | 61.93 | 2.574090742 | 28.58 | 34.1
0 | 0 | 1 | 10 | 2 | 550 | 2.5 | BiOIO3 |  | 1 | 0 | 0 | 40.94 | 0.2 | 109.4181055 | 0.55 | 1495.41354 | 0 | 0 | 1 | 12 | 54.22 | 2.533560059 | 27.9 | 40.1
0 | 0 | 1 | 10 | 2 | 550 | 2.5 | BiOIO3 |  | 1 | 0 | 0 | 61.42 | 0.2 | 109.9584178 | 0.55 | 1430.077135 | 0 | 0 | 1 | 12 | 52.96 | 2.502412429 | 29.72 | 46.9
0 | 0 | 1 | 10 | 2 | 550 | 2.5 | BiOIO3 |  | 1 | 0 | 0 | 81.89 | 0.2 | 110.5509307 | 0.55 | 1609.174422 | 0 | 0 | 1 | 12 | 51.36 | 2.454961256 | 42 | 39.1
0 | 0 | 1 | 10 | 2 | 550 | 2.5 | BiOIO3 |  | 1 | 0 | 0 | 163.78 | 0.2 | 111.2683523 | 0.55 | 1698.649758 | 0 | 0 | 1 | 12 | 27.83 | 2.404856202 | 45.67 | 32.5
0 | 0 | 1 | 10 | 2 | 550 | 10 |  |  | 0 | 0 | 0 | 0 | 0.02 | 95.03 | 0.55 | 2402.229661 | 0 | 0 | 1 | 15 | 7 | 2.681378419 | 55.8 | 26.94
0 | 0 | 1 | 10 | 2 | 550 | 10 |  |  | 0 | 0 | 0 | 0 | 0.02 | 95.03 | 0.55 | 2278.894404 | 0 | 0 | 1 | 15 | 28 | 2.665351596 | 36.5 | 36.43
0 | 0 | 1 | 10 | 2 | 550 | 10 | Na |  | 0 | 1 | 0 | 3.33 | 0.02 | 95.03 | 0.55 | 2230.047037 | 0 | 0 | 1 | 15 | 24 | 2.672828036 | 22.61 | 45.49
0 | 0 | 1 | 10 | 2 | 550 | 10 | Na |  | 0 | 1 | 0 | 6.67 | 0.02 | 95.03 | 0.55 | 2125.339882 | 0 | 0 | 1 | 15 | 24 | 2.665429863 | 14.6 | 52.5
0 | 0 | 1 | 10 | 2 | 550 | 10 | Na |  | 0 | 1 | 0 | 16.67 | 0.02 | 95.03 | 0.55 | 2252.28049 | 0 | 0 | 1 | 15 | 11 | 2.649974395 | 13.48 | 46.62
0 | 0 | 1 | 10 | 2 | 550 | 10 | Na |  | 0 | 1 | 0 | 33.33 | 0.02 | 95.03 | 0.55 | 2273.582638 | 0 | 0 | 1 | 15 | 5 | 2.608005567 | 13.29 | 42.23
0 | 0 | 1 | 10 | 2 | 550 | 10 |  |  | 0 | 0 | 0 | 0 | 0.02 | 95.03 | 0.55 | 1604.304183 | 0 | 0 | 1 | 15 | 17.50000469 | 2.676548102 | 46.14997805 | 36.33
0 | 0 | 1 | 10 | 2 | 550 | 10 | K |  | 0 | 1 | 0 | 3.33 | 0.02 | 95.03 | 0.55 | 1482.030733 | 0 | 0 | 1 | 15 | 23.99997694 | 2.665714389 | 22.6100619 | 39.14
0 | 0 | 1 | 10 | 2 | 550 | 10 | K |  | 0 | 1 | 0 | 6.67 | 0.02 | 95.03 | 0.55 | 1602.5084 | 0 | 0 | 1 | 15 | 23.99999543 | 2.657561394 | 14.60004238 | 51.7
0 | 0 | 1 | 10 | 2 | 550 | 10 | K |  | 0 | 1 | 0 | 16.67 | 0.02 | 95.03 | 0.55 | 1191.516981 | 0 | 0 | 1 | 15 | 11.00001981 | 2.606258825 | 13.48000556 | 43.57
0 | 0 | 1 | 10 | 2 | 550 | 10 |  |  | 0 | 0 | 0 | 0 | 0.2 | 113.1 | 0.55 | 2404.975737 | 0 | 0 | 1 | 15 | 54.64 | 2.7 | 33.18 | 41.2
0 | 0 | 1 | 10 | 2 | 550 | 10 | Mg |  | 0 | 1 | 0 | 11.9 | 0.2 | 113.1 | 0.55 | 2402.090683 | 0 | 0 | 1 | 15 | 36.79618805 | 2.618438123 | 23.01 | 44.8
0 | 0 | 1 | 10 | 2 | 550 | 10 | Mg |  | 0 | 1 | 0 | 23.8 | 0.2 | 113.1 | 0.55 | 1856.012938 | 0 | 0 | 1 | 15 | 41.39 | 2.54 | 22.84 | 52.3
0 | 0 | 1 | 10 | 2 | 550 | 10 | Mg |  | 0 | 1 | 0 | 35.7 | 0.2 | 113.1 | 0.55 | 1849.39179 | 0 | 0 | 1 | 15 | 44.79533602 | 2.537804589 | 37.23 | 31.5
0 | 0 | 1 | 10 | 2 | 550 | 10 | Mg |  | 0 | 1 | 0 | 47.6 | 0.2 | 113.1 | 0.55 | 1816.91611 | 0 | 0 | 1 | 15 | 41.53077279 | 2.50760599 | 42.32 | 25.2
0 | 0 | 1 | 10 | 2 | 550 | 10 |  |  | 0 | 0 | 0 | 0 | 0.2 | 113.1 | 0.55 | 2403.377666 | 0 | 0 | 1 | 15 | 25.43308347 | 2.72932614 | 62.33 | 26.4
0 | 0 | 1 | 10 | 2 | 550 | 10 |  |  | 0 | 0 | 0 | 0 | 0.2 | 113.1 | 0.55 | 2400.383402 | 0 | 0 | 1 | 30 | 9.18 | 2.69056246 | 43.47258878 | 19.47
0 | 0 | 1 | 10 | 2 | 550 | 10 |  |  | 0 | 0 | 0 | 0 | 0.2 | 113.1 | 0.55 | 2400.375036 | 0 | 0 | 1 | 30 | 37.09 | 2.6 | 45.57 | 34.05
0 | 0 | 1 | 10 | 2 | 550 | 10 | CaCO3 |  | 0 | 1 | 0 | 5.64 | 0.2 | 113.1 | 0.55 | 2365.435065 | 0 | 0 | 1 | 30 | 40.64 | 2.54 | 38.19 | 36.43
0 | 0 | 1 | 10 | 2 | 550 | 10 | CaCO3 |  | 0 | 1 | 0 | 11.27 | 0.2 | 113.1 | 0.55 | 2359.630602 | 0 | 0 | 1 | 30 | 55.1 | 2.53 | 32.09296578 | 47.24
0 | 0 | 1 | 10 | 2 | 550 | 10 | CaCO3 |  | 0 | 1 | 0 | 28.19 | 0.2 | 113.1 | 0.55 | 1837.404132 | 0 | 0 | 1 | 30 | 38.23 | 2.49 | 27.23326464 | 51.18
0 | 0 | 1 | 10 | 2 | 550 | 10 | CaCO3 |  | 0 | 1 | 0 | 56.37 | 0.2 | 113.1 | 0.55 | 1673.556878 | 0 | 0 | 1 | 30 | 23.56 | 2.42 | 32.1757848 | 44.74
0 | 0 | 1 | 10 | 2 | 550 | 10 | CaCO3 |  | 0 | 1 | 0 | 112.77 | 0.2 | 113.1 | 0.55 | 1759.211146 | 0 | 0 | 1 | 30 | 17.44 | 2.27 | 34.4068786 | 33.32
0 | 1 | 0 | 0.6 | 4 | 550 | 2.3 |  |  | 0 | 0 | 0 | 0 | 0.1 | 113.1 | 0.52 | 2415 | 0 | 0 | 1 | 12 | 56.506 | 2.53 | 39.39927339 | 39.76
0 | 1 | 0 | 0.6 | 4 | 550 | 2.3 | Nd2O3 |  | 1 | 0 | 0 | 3.05 | 0.1 | 113.1 | 0.52 | 2415 | 0 | 0 | 1 | 12 | 71.946 | 2.43 | 39.62620002 | 54.48
0 | 1 | 0 | 10 | 3 | 550 | 5 |  |  | 0 | 0 | 0 | 0 | 0.1 | 113.1 | 0.52 | 2415 | 0 | 0 | 1 | 12 | 27.05226576 | 2.62021338 | 60.59832298 | 22.16
1 | 0 | 0 | 30 | 2 | 550 | 5.563750879 |  |  | 0 | 0 | 0 | 0 | 0.2 | 113.1 | 0.5 | 1500 | 1 | 0 | 0 | 300 | 32.81159415 | 2.68 | 34.6 | 62.8
1 | 0 | 0 | 30 | 2 | 550 | 5.551346071 | MgO |  | 1 | 0 | 0 | 1 | 0.2 | 113.1 | 0.5 | 1500 | 1 | 0 | 0 | 300 | 36.83994179 | 2.65 | 34.9 | 68.4
1 | 0 | 0 | 30 | 2 | 550 | 5.529881935 | MgO |  | 1 | 0 | 0 | 3 | 0.2 | 113.1 | 0.5 | 1500 | 1 | 0 | 0 | 300 | 39.13597394 | 2.63 | 21.9 | 75.4
1 | 0 | 0 | 30 | 2 | 550 | 5.51258802 | MgO |  | 1 | 0 | 0 | 5 | 0.2 | 113.1 | 0.5 | 1500 | 1 | 0 | 0 | 300 | 38.44146088 | 2.6 | 25.8 | 72.1
1 | 0 | 0 | 20 | 2 | 550 | 15 |  |  | 0 | 0 | 0 | 0 | 0.1 | 113.1 | 0.5 | 2000 | 0 | 1 | 0 | 150 | 65 | 2.69 | 10.80216982 | 35.79
1 | 0 | 0 | 20 | 2 | 550 | 15 | La | O | 1 | 0 | 0 | 1.01 | 0.1 | 113.1 | 0.5 | 2000 | 0 | 1 | 0 | 150 | 70 | 2.64 | 10.44608045 | 43.99
1 | 0 | 0 | 20 | 2 | 550 | 15 | La | O | 1 | 0 | 0 | 5.26 | 0.1 | 113.1 | 0.5 | 2000 | 0 | 1 | 0 | 150 | 68 | 2.59 | 10.16414321 | 47.81
1 | 0 | 0 | 20 | 2 | 550 | 15 | La | O | 1 | 0 | 0 | 11.11 | 0.1 | 113.1 | 0.5 | 2000 | 0 | 1 | 0 | 150 | 86 | 2.56 | 9.320232351 | 47.81
1 | 0 | 0 | 20 | 2 | 550 | 15 | La | O | 1 | 0 | 0 | 33.33 | 0.1 | 113.1 | 0.5 | 2000 | 0 | 1 | 0 | 150 | 78 | 2.44 | 9.473884408 | 50.4
1 | 0 | 0 | 20 | 2 | 550 | 15 | La | O | 1 | 0 | 0 | 100 | 0.1 | 113.1 | 0.5 | 2000 | 0 | 1 | 0 | 150 | 43 | 2.73 | 10.77663762 | 28.69
1 | 0 | 0 | 15 | 1 | 550 | 13.18847745 |  |  | 0 | 0 | 0 | 0 | 0.2 | 78.54 | 0.5 | 2010 | 0 | 1 | 0 | 150 | 67.56595653 | 2.671986542 | 39.4 | 20.2
1 | 0 | 0 | 15 | 1 | 550 | 12.17722657 | InP |  | 1 | 0 | 0 | 0.1 | 0.2 | 78.54 | 0.5 | 2010 | 0 | 1 | 0 | 150 | 61.32241462 | 2.722248563 | 14.3 | 38.5
1 | 0 | 0 | 15 | 1 | 550 | 12.17739508 | InP |  | 1 | 0 | 0 | 0.25 | 0.2 | 78.54 | 0.5 | 2010 | 0 | 1 | 0 | 150 | 61.28557987 | 2.722224364 | 14.4 | 39.08
1 | 0 | 0 | 15 | 1 | 550 | 12.17622449 | InP |  | 1 | 0 | 0 | 0.5 | 0.2 | 78.54 | 0.5 | 2010 | 0 | 1 | 0 | 150 | 61.190492 | 2.722235805 | 14.4 | 39.56
1 | 0 | 0 | 15 | 1 | 550 | 12.17129208 | InP |  | 1 | 0 | 0 | 1 | 0.2 | 78.54 | 0.5 | 2010 | 0 | 1 | 0 | 150 | 60.93555298 | 2.722351048 | 14.1 | 37.5
1 | 0 | 0 | 15 | 1 | 550 | 12.1697584 | InP |  | 1 | 0 | 0 | 1.5 | 0.2 | 78.54 | 0.5 | 2010 | 0 | 1 | 0 | 150 | 60.76507257 | 2.722344327 | 14.2 | 37.48
1 | 0 | 0 | 15 | 1 | 550 | 12.16651783 | InP |  | 1 | 0 | 0 | 2 | 0.2 | 78.54 | 0.5 | 2010 | 0 | 1 | 0 | 150 | 60.55180834 | 2.722397863 | 14.1 | 31.26
1 | 0 | 0 | 10 | 1 | 550 | 13.33250441 |  |  | 0 | 0 | 0 | 0 | 0.2 | 78.54 | 0.5 | 2010 | 0 | 1 | 0 | 150 | 68.10779518 | 2.665852232 | 45.34 | 19.14
1 | 0 | 0 | 10 | 1 | 550 | 11.93993122 | BO0.2N0.8 |  | 0 | 1 | 0 | 10 | 0.2 | 78.54 | 0.5 | 2010 | 0 | 1 | 0 | 150 | 56.71 | 2.73196162 | 9.62 | 28.89
1 | 0 | 0 | 12 | 1 | 550 | 12.1218562 | BO0.2N0.8 |  | 0 | 1 | 0 | 8.33 | 0.2 | 78.54 | 0.5 | 2010 | 0 | 1 | 0 | 150 | 58.40164707 | 2.723220392 | 15.32 | 23.93
1 | 0 | 0 | 10 | 2 | 525 | 15 |  |  | 0 | 0 | 0 | 0 | 0.199999998 | 113.1 | 0.5 | 2400 | 0 | 1 | 0 | 150 | 86.51402819 | 2.65 | 17.74592451 | 38.6
1 | 0 | 0 | 10 | 2 | 525 | 15 | Bi |  | 1 | 0 | 0 | 13.38 | 0.227333613 | 113.1 | 0.5 | 2400 | 0 | 1 | 0 | 150 | 84.4413376 | 2.82 | 16.51411318 | 46.7
1 | 0 | 0 | 20 | 2 | 550 | 15 | Au |  | 0 | 0 | 1 | 0.3 | 0.2 | 113.1 | 0.5 | 2400 | 0 | 1 | 0 | 150 | 87.35126567 | 2.699197433 | 7.87 | 41
1 | 0 | 0 | 20 | 2 | 550 | 15 |  |  | 0 | 0 | 0 | 0 | 0.2 | 113.1 | 0.5 | 2400 | 0 | 1 | 0 | 150 | 87.6059131 | 2.562784284 | 52.17 | 24
1 | 0 | 0 | 10 | 2 | 550 | 5.640473615 |  |  | 0 | 0 | 0 | 0 | 0.2 | 113.1 | 0.5 | 2400 | 0 | 1 | 0 | 300 | 46.836 | 2.71 | 26.62880017 | 29.9
1 | 0 | 0 | 10 | 2 | 550 | 6.290918795 | B |  | 0 | 1 | 0 | 2.94 | 0.2 | 113.1 | 0.5 | 2400 | 0 | 1 | 0 | 300 | 40.64983419 | 2.582955592 | 26.4969259 | 31.4
1 | 0 | 0 | 10 | 2 | 550 | 5.64705659 | B |  | 0 | 1 | 0 | 10.9 | 0.2 | 113.1 | 0.5 | 2400 | 0 | 1 | 0 | 300 | 53.914 | 2.69 | 25.88603773 | 36.2
1 | 0 | 0 | 10 | 2 | 550 | 5.553439031 | B |  | 0 | 1 | 0 | 20.86 | 0.2 | 113.1 | 0.5 | 2400 | 0 | 1 | 0 | 300 | 49.71537725 | 2.649107462 | 25.64967745 | 39.2
1 | 0 | 0 | 10 | 2 | 550 | 5.381217261 | B |  | 0 | 1 | 0 | 29.94 | 0.2 | 113.1 | 0.5 | 2400 | 0 | 1 | 0 | 300 | 54.864 | 2.66 | 25.34489519 | 44.1
1 | 0 | 0 | 10 | 2 | 550 | 7.769402177 | B |  | 0 | 1 | 0 | 44.9 | 0.2 | 113.1 | 0.5 | 2400 | 0 | 1 | 0 | 300 | 52.4397178 | 2.662427716 | 26.10378272 | 39.6
1 | 0 | 0 | 10 | 2 | 550 | 8.661427737 | B |  | 0 | 1 | 0 | 59.87 | 0.2 | 113.1 | 0.5 | 2400 | 0 | 1 | 0 | 300 | 56.055 | 2.68 | 25.53664727 | 34.9
1 | 0 | 0 | 10 | 2 | 550 | 15 |  |  | 0 | 0 | 0 | 0 | 0.2 | 113.1000066 | 0.5 | 2400 | 0 | 1 | 0 | 150 | 128.1069459 | 2.75 | 46.4 | 20.22
1 | 0 | 0 | 10 | 2 | 550 | 15 | Pd |  | 0 | 1 | 0 | 0.1 | 0.2 | 113.0999971 | 0.5 | 2400 | 0 | 1 | 0 | 150 | 125.8131492 | 2.73 | 1.2 | 44.9
1 | 0 | 0 | 10 | 2 | 550 | 15 |  |  | 0 | 0 | 0 | 0 | 0.2 | 113.1 | 0.5 | 2400 | 0 | 1 | 0 | 150 | 137 | 2.44 | 23.5332317 | 36.3
1 | 0 | 0 | 10 | 2 | 550 | 15 | BaCO3 |  | 1 | 0 | 0 | 0.5 | 0.2 | 113.1 | 0.5 | 2400 | 0 | 1 | 0 | 150 | 102 | 2.738150957 | 18.81400507 | 50
1 | 0 | 0 | 10 | 2 | 550 | 15 | BaCO3 |  | 1 | 0 | 0 | 1 | 0.2 | 113.1 | 0.5 | 2400 | 0 | 1 | 0 | 150 | 76 | 2.74051629 | 21.21862852 | 56.4
1 | 0 | 0 | 10 | 2 | 550 | 15 | BaCO3 |  | 1 | 0 | 0 | 2 | 0.2 | 113.1 | 0.5 | 2400 | 0 | 1 | 0 | 150 | 78 | 2.74575334 | 21.62608943 | 44.4
1 | 0 | 0 | 10 | 2 | 550 | 15 | BaCO3 |  | 1 | 0 | 0 | 3.33 | 0.2 | 113.1 | 0.5 | 2400 | 0 | 1 | 0 | 150 | 61 | 2.754746505 | 20.53046539 | 46
0 | 1 | 0 | 3.97789443 | 2 | 500 | 3.394548351 |  |  | 0 | 0 | 0 | 0 | 0.2 | 113.1 | 0.5 | 3000 | 1 | 0 | 0 | 300 | 28.17334013 | 2.73 | 45.33 | 25.81
0 | 1 | 0 | 6.382376166 | 2 | 500 | 16.78241178 | SnO2 |  | 1 | 0 | 0 | 900 | 0.2 | 113.1 | 0.5 | 3000 | 1 | 0 | 0 | 300 | 54.503355 | 2.862863297 | 10.66 | 30.29
0 | 1 | 0 | 21.3814053 | 2 | 500 | 10.58380128 | SnO2 |  | 1 | 0 | 0 | 400 | 0.2 | 113.1 | 0.5 | 3000 | 1 | 0 | 0 | 300 | 61.89620577 | 2.737952234 | 9.98 | 33.47
0 | 1 | 0 | 19.42393556 | 2 | 500 | 9.627487506 | SnO2 |  | 1 | 0 | 0 | 233.33 | 0.2 | 113.1 | 0.5 | 3000 | 1 | 0 | 0 | 300 | 55.00974395 | 2.83 | 7.65 | 34.4
0 | 1 | 0 | 6.281761023 | 2 | 500 | 3.337030647 | SnO2 |  | 1 | 0 | 0 | 66.67 | 0.2 | 113.1 | 0.5 | 3000 | 1 | 0 | 0 | 300 | 40.44710036 | 2.655812758 | 17.24 | 33.23
1 | 0 | 0 | 9.998394179 | 2 | 550 | 2.943444131 |  |  | 0 | 0 | 0 | 0 | 0.2 | 113.1 | 0.5 | 3000 | 1 | 0 | 0 | 300 | 32.81110186 | 2.76 | 11.87221249 | 69.47
1 | 0 | 0 | 9.988579702 | 2 | 550 | 4.048982551 | Ag |  | 1 | 0 | 0 | 5.26 | 0.2 | 113.1 | 0.5 | 3000 | 1 | 0 | 0 | 300 | 38.27829674 | 2.616469506 | 13.66172892 | 70
1 | 0 | 0 | 9.994708694 | 2 | 550 | 4.8876971 | Ag |  | 1 | 0 | 0 | 11.11 | 0.2 | 113.1 | 0.5 | 3000 | 1 | 0 | 0 | 300 | 37.06383146 | 2.632426717 | 17.86911251 | 72.99
1 | 0 | 0 | 9.993543387 | 2 | 550 | 4.932591506 | Ag |  | 1 | 0 | 0 | 17.65 | 0.2 | 113.1 | 0.5 | 3000 | 1 | 0 | 0 | 300 | 36.26777241 | 2.662727755 | 21.26236621 | 77.86
1 | 0 | 0 | 9.984064486 | 2 | 550 | 4.862129171 | Ag |  | 1 | 0 | 0 | 25 | 0.2 | 113.1 | 0.5 | 3000 | 1 | 0 | 0 | 300 | 35.82697283 | 2.7 | 21.45557271 | 82.44
1 | 0 | 0 | 9.965966101 | 2 | 550 | 2.973199491 | Ag |  | 1 | 0 | 0 | 42.86 | 0.2 | 113.1 | 0.5 | 3000 | 1 | 0 | 0 | 300 | 36.89118355 | 2.665599193 | 9.261434344 | 79.77
0 | 1 | 0 | 10 | 2 | 550 | 2 |  |  | 0 | 0 | 0 | 0 | 0.2 | 113.1 | 0.45 | 3000 | 1 | 0 | 0 | 300 | 30.4221905 | 2.74 | 11.72 | 25.84
0 | 1 | 0 | 10 | 2 | 550 | 2 | Bi2O3 |  | 1 | 0 | 0 | 50 | 0.2 | 113.1 | 0.45 | 3000 | 1 | 0 | 0 | 300 | 39.17908156 | 2.661480868 | 6.84 | 39.02
0 | 1 | 0 | 1 | 3 | 500 | 2.5 | B |  | 0 | 0 | 1 | 2.84 | 0.1 | 78.54 | 0.4 | 3000 | 1 | 0 | 0 | 300 | 26.56302502 | 2.694036017 | 39.53 | 26.88
0 | 1 | 0 | 1 | 3 | 500 | 2.5 | B |  | 0 | 0 | 1 | 5.69 | 0.1 | 78.54 | 0.4 | 3000 | 1 | 0 | 0 | 300 | 27.9 | 2.54 | 24.35 | 30.4
0 | 1 | 0 | 1 | 3 | 500 | 2.5 | B |  | 0 | 0 | 1 | 8.53 | 0.1 | 78.54 | 0.4 | 3000 | 1 | 0 | 0 | 300 | 25.52689739 | 2.678864988 | 48.63 | 27.1
0 | 1 | 0 | 1 | 3 | 500 | 2.523748149 |  |  | 0 | 0 | 0 | 0 | 0.1 | 78.54 | 0.4 | 3000 | 1 | 0 | 0 | 300 | 27.59162613 | 2.7 | 37.36880495 | 20.8
0 | 1 | 0 | 10 | 3 | 550 | 5 |  |  | 0 | 0 | 0 | 0 | 0.1 | 78.54 | 0.4 | 3000 | 1 | 0 | 0 | 300 | 10 | 2.43 | 58.02 | 21.6
0 | 1 | 0 | 10 | 3 | 550 | 5 | Bi2O2CO3 |  | 1 | 0 | 0 | 222.22 | 0.1 | 78.54 | 0.4 | 3000 | 1 | 0 | 0 | 300 | 27 | 2.758633689 | 37.34 | 34.8
1 | 0 | 0 | 10 | 4 | 550 | 5 |  |  | 0 | 0 | 0 | 0 | 0.05 | 68.44141695 | 0.4 | 1674.034294 | 1 | 0 | 0 | 300 | 39.74126332 | 2.66 | 48.8609924 | 50
1 | 0 | 0 | 10 | 4 | 550 | 5 | BiPO4 |  | 1 | 0 | 0 | 10 | 0.05 | 81.27293951 | 0.4 | 1816.864061 | 1 | 0 | 0 | 300 | 55.97089444 | 2.67249469 | 30.18690306 | 57.13
1 | 0 | 0 | 10 | 4 | 550 | 5 | BiPO4 |  | 1 | 0 | 0 | 15 | 0.05 | 92.16312217 | 0.4 | 2211.814327 | 1 | 0 | 0 | 300 | 54.62770626 | 2.682022237 | 28.39279307 | 60.67
1 | 0 | 0 | 10 | 4 | 550 | 5 | BiPO4 |  | 1 | 0 | 0 | 20 | 0.05 | 99.98558882 | 0.4 | 2441.355896 | 1 | 0 | 0 | 300 | 54.32905721 | 2.692461344 | 27.51667302 | 64
1 | 0 | 0 | 10 | 4 | 550 | 5 | BiPO4 |  | 1 | 0 | 0 | 30 | 0.05 | 97.75222775 | 0.4 | 2305.815439 | 1 | 0 | 0 | 300 | 55.12409154 | 2.667582677 | 23.45287933 | 58.83
1 | 0 | 0 | 10 | 2 | 550 | 5.055444922 |  |  | 0 | 0 | 0 | 0 | 0.025 | 28.26999838 | 0.3 | 420 | 1 | 0 | 0 | 300 | 51.1 | 2.62543896 | 33.36445349 | 29
1 | 0 | 0 | 10 | 1.5 | 500 | 7 |  |  | 0 | 0 | 0 | 0 | 0.025 | 28.26999903 | 0.3 | 420 | 1 | 0 | 0 | 300 | 75.39 | 2.92 | 32.20356222 | 43.4
1 | 0 | 0 | 10 | 1.5 | 500 | 7 | Au |  | 0 | 0 | 1 | 1.01 | 0.025 | 28.26999817 | 0.3 | 420 | 1 | 0 | 0 | 300 | 78.37 | 2.915034276 | 31.89403332 | 64.17
1 | 0 | 0 | 10 | 1.5 | 500 | 7 | Au |  | 0 | 0 | 1 | 3.09 | 0.025 | 28.26999774 | 0.3 | 420 | 1 | 0 | 0 | 300 | 83.86 | 2.91 | 31.19397221 | 87.1
1 | 0 | 0 | 10 | 1.5 | 500 | 7 | Au |  | 0 | 0 | 1 | 5.26 | 0.025 | 28.27000165 | 0.3 | 420 | 1 | 0 | 0 | 300 | 81.5 | 2.908422271 | 30.96395441 | 73.3